## Curve_Table
TESTNUM | POINTNUM | TIME | POSIT | FORCE | EXT | CH5 | CH6 | CH7 | CH8
761 | 1 | 6.532 | 0.01524 | 201.1585 | 0.01889337 | -0.02308066
761 | 2 | 6.702 | 0.016 | 205.9781 | 0.00026507 | -0.01302361
761 | 3 | 7.098 | 0.0172 | 219.2954 | -0.00087749 | -0.02487857
761 | 4 | 8.697 | 0.0235 | 268.5059 | 0.00145333 | -0.00679834
761 | 5 | 10.196 | 0.03004 | 322.0282 | 0.00186466 | 0.01256289
761 | 6 | 10.995 | 0.03312 | 375.0427 | 0.00414062 | 0.01586655
761 | 7 | 11.697 | 0.03624 | 436.0469 | 0.00673652 | 0.02914861
761 | 8 | 12.395 | 0.0389 | 488.5532 | 0.00900336 | 0.04581298
761 | 9 | 12.993 | 0.04164 | 542.2004 | 0.01137074 | 0.03416028
761 | 10 | 13.696 | 0.0443 | 599.1447 | 0.01422256 | 0.0535777
761 | 11 | 14.297 | 0.04704 | 651.396 | 0.0168733 | 0.04561071
761 | 12 | 14.898 | 0.04934 | 700.8568 | 0.01953318 | 0.06756768
761 | 13 | 15.396 | 0.05166 | 753.7414 | 0.02238501 | 0.0726243
761 | 14 | 15.994 | 0.05398 | 810.8106 | 0.02503574 | 0.07983841
761 | 15 | 16.805 | 0.05746 | 878.6589 | 0.03090392 | 0.08120932
761 | 16 | 17.299 | 0.0594 | 926.8498 | 0.03319819 | 0.08163632
761 | 17 | 17.894 | 0.0617 | 977.8303 | 0.03627852 | 0.08045644
761 | 18 | 18.396 | 0.06404 | 1029.571 | 0.03884699 | 0.07833266
761 | 19 | 19.093 | 0.06674 | 1083.341 | 0.0420553 | 0.08551307
761 | 20 | 19.597 | 0.06906 | 1137.237 | 0.0447883 | 0.06997238
761 | 21 | 20.101 | 0.07098 | 1186.948 | 0.04785036 | 0.06562369
761 | 22 | 20.599 | 0.07328 | 1249.085 | 0.05107694 | 0.0721074
761 | 23 | 21.097 | 0.07522 | 1297.907 | 0.05374596 | 0.07274791
761 | 24 | 21.597 | 0.07718 | 1346.222 | 0.05473313 | 0.07545601
761 | 25 | 21.997 | 0.07914 | 1402.906 | 0.05660692 | 0.07254565
761 | 26 | 22.493 | 0.08103999 | 1458.701 | 0.05832533 | 0.07274791
761 | 27 | 22.996 | 0.08295999 | 1516.652 | 0.06043678 | 0.06700584
761 | 28 | 23.495 | 0.08528 | 1583.859 | 0.06326118 | 0.07127587
761 | 29 | 23.894 | 0.08684 | 1634.453 | 0.06517155 | 0.07401768
761 | 30 | 24.299 | 0.08836 | 1682.765 | 0.0674201 | 0.0785574
761 | 31 | 24.7 | 0.0903 | 1743.25 | 0.07004342 | 0.06379207
761 | 32 | 25.199 | 0.0922 | 1803.861 | 0.07311461 | 0.08061376
761 | 33 | 25.597 | 0.09378 | 1853.313 | 0.07533575 | 0.08055757
761 | 34 | 25.993 | 0.0953 | 1902.638 | 0.07779454 | 0.06870261
761 | 35 | 26.294 | 0.09677999 | 1952.089 | 0.0800888 | 0.07515261
761 | 36 | 26.694 | 0.09832 | 2008.133 | 0.08245618 | 0.07523127
761 | 37 | 27.104 | 0.0999 | 2060.119 | 0.08518004 | 0.07919791
761 | 38 | 27.497 | 0.1018 | 2125.165 | 0.08817811 | 0.08515348
761 | 39 | 27.895 | 0.10336 | 2181.334 | 0.09088369 | 0.09301933
761 | 40 | 28.294 | 0.1049 | 2234.461 | 0.09354357 | 0.08886167
761 | 41 | 28.697 | 0.10682 | 2300.772 | 0.09704437 | 0.09762648
761 | 42 | 29.095 | 0.1084 | 2357.194 | 0.09990534 | 0.09791864
761 | 43 | 29.497 | 0.10992 | 2411.967 | 0.1026201 | 0.102537
761 | 44 | 29.9 | 0.11186 | 2483.222 | 0.106523 | 0.1033236
761 | 45 | 30.294 | 0.1134 | 2539.895 | 0.1095942 | 0.1017841
761 | 46 | 30.696 | 0.11498 | 2596.441 | 0.1128482 | 0.1134593
761 | 47 | 31.098 | 0.11648 | 2653.621 | 0.1160291 | 0.1162124
761 | 48 | 31.499 | 0.11842 | 2728.55 | 0.1201241 | 0.1180777
761 | 49 | 31.897 | 0.12 | 2787.63 | 0.12357 | 0.1242243
761 | 50 | 32.295 | 0.1215 | 2849.752 | 0.1268057 | 0.125112
761 | 51 | 32.699 | 0.12342 | 2922.143 | 0.1309372 | 0.1229096
761 | 52 | 32.994 | 0.12458 | 2971.207 | 0.1336702 | 0.1302361
761 | 53 | 33.396 | 0.12612 | 3030.665 | 0.1371253 | 0.1310564
761 | 54 | 33.795 | 0.12768 | 3093.419 | 0.1404068 | 0.1332363
761 | 55 | 34.094 | 0.12922 | 3155.538 | 0.1437979 | 0.133551
761 | 56 | 34.493 | 0.13074 | 3220.192 | 0.1475089 | 0.1376412
761 | 57 | 34.897 | 0.13228 | 3278.508 | 0.1509092 | 0.1222466
761 | 58 | 35.198 | 0.13342 | 3327.695 | 0.1535325 | 0.1318654
761 | 59 | 35.394 | 0.13458 | 3377.262 | 0.1561284 | 0.1318654
761 | 60 | 35.699 | 0.13572 | 3426.068 | 0.1589711 | 0.1346297
761 | 61 | 35.994 | 0.13686 | 3476.902 | 0.1617955 | 0.1245277
761 | 62 | 36.395 | 0.13836 | 3539.271 | 0.1652963 | 0.1425405
761 | 63 | 36.695 | 0.13984 | 3605.57 | 0.1689616 | 0.1373715
761 | 64 | 36.993 | 0.14102 | 3658.43 | 0.171978 | 0.1341915
761 | 65 | 37.295 | 0.14216 | 3709.009 | 0.174647 | 0.1407313
761 | 66 | 37.596 | 0.14334 | 3761.489 | 0.177444 | 0.1335959
761 | 67 | 37.899 | 0.14484 | 3830.32 | 0.1811824 | 0.139484
761 | 68 | 38.202 | 0.14604 | 3881.784 | 0.1841256 | 0.1479679
761 | 69 | 38.498 | 0.14718 | 3935.657 | 0.1870049 | 0.1460352
761 | 70 | 38.794 | 0.14836 | 3989.782 | 0.1898933 | 0.1472263
761 | 71 | 39.1 | 0.14948 | 4040.739 | 0.1927725 | 0.1478893
761 | 72 | 39.299 | 0.1507 | 4098.286 | 0.1959443 | 0.156272
761 | 73 | 39.597 | 0.1518 | 4148.861 | 0.1985859 | 0.1582273
761 | 74 | 39.896 | 0.15296 | 4205.393 | 0.2015565 | 0.1530021
761 | 75 | 40.2 | 0.1541 | 4259.39 | 0.2042895 | 0.1570586
761 | 76 | 40.498 | 0.15564 | 4337.722 | 0.2080005 | 0.1560023
761 | 77 | 40.797 | 0.1568 | 4393.365 | 0.2109255 | 0.1635536
761 | 78 | 41.095 | 0.15794 | 4449.389 | 0.2138047 | 0.1701946
761 | 79 | 41.399 | 0.1591 | 4505.158 | 0.2169034 | 0.1757569
761 | 80 | 41.698 | 0.16024 | 4563.588 | 0.2202945 | 0.1697226
761 | 81 | 41.896 | 0.16142 | 4624.299 | 0.2238227 | 0.1823193
761 | 82 | 42.196 | 0.16256 | 4679.306 | 0.2275154 | 0.1832969
761 | 83 | 42.494 | 0.16372 | 4740.523 | 0.2313544 | 0.1847914
761 | 84 | 42.794 | 0.1649 | 4799.332 | 0.234773 | 0.1923988
761 | 85 | 43.101 | 0.16642 | 4877.784 | 0.2393615 | 0.1964216
761 | 86 | 43.399 | 0.1676 | 4933.929 | 0.2429171 | 0.1892637
761 | 87 | 43.695 | 0.16874 | 4991.975 | 0.246354 | 0.2017816
761 | 88 | 43.994 | 0.16992 | 5054.963 | 0.250065 | 0.2033997
761 | 89 | 44.302 | 0.17108 | 5114.403 | 0.2532642 | 0.2035121
761 | 90 | 44.497 | 0.17224 | 5177.136 | 0.2570392 | 0.2064
761 | 91 | 44.799 | 0.1734 | 5235.181 | 0.2604029 | 0.2108049
761 | 92 | 45.098 | 0.17454 | 5299.941 | 0.2642053 | 0.2119286
761 | 93 | 45.399 | 0.17572 | 5359.758 | 0.2675964 | 0.1995005
761 | 94 | 45.694 | 0.17688 | 5425.15 | 0.2713806 | 0.2157941
761 | 95 | 45.895 | 0.17802 | 5485.6 | 0.2747717 | 0.2155469
761 | 96 | 46.194 | 0.1792 | 5549.217 | 0.2784279 | 0.2341215
761 | 97 | 46.493 | 0.18034 | 5610.426 | 0.2820292 | 0.2291885
761 | 98 | 46.795 | 0.1815 | 5675.055 | 0.2855209 | 0.2104453
761 | 99 | 47.094 | 0.18268 | 5737.53 | 0.2891314 | 0.2337844
761 | 100 | 47.296 | 0.18382 | 5803.426 | 0.2931806 | 0.2256826
761 | 101 | 47.595 | 0.18498 | 5866.026 | 0.2963249 | 0.233436
761 | 102 | 47.895 | 0.18614 | 5931.667 | 0.3001639 | 0.2317056
761 | 103 | 48.197 | 0.1873 | 5997.307 | 0.303811 | 0.2339192
761 | 104 | 48.497 | 0.18888 | 6083.855 | 0.308692 | 0.2536176
761 | 105 | 48.797 | 0.19 | 6146.579 | 0.3124121 | 0.2374813
761 | 106 | 49.096 | 0.19116 | 6212.34375 | 0.3161232 | 0.252213
761 | 107 | 49.397 | 0.19234 | 6280.262 | 0.3198251 | 0.2519433
761 | 108 | 49.699 | 0.1935 | 6347.166 | 0.3238469 | 0.2336496
761 | 109 | 49.897 | 0.19464 | 6410.648 | 0.3276767 | 0.2587753
761 | 110 | 50.198 | 0.19582 | 6479.577 | 0.3315523 | 0.2534715
761 | 111 | 50.493 | 0.19696 | 6545.846 | 0.3355284 | 0.2632926
761 | 112 | 50.795 | 0.19812 | 6613.76 | 0.3396416 | 0.2659557
761 | 113 | 51.095 | 0.19968 | 6701.187 | 0.3449796 | 0.2675289
761 | 114 | 51.395 | 0.20082 | 6770.494 | 0.3489192 | 0.2595057
761 | 115 | 51.697 | 0.202 | 6834.478 | 0.3527308 | 0.2801143
761 | 116 | 51.997 | 0.20316 | 6903.91 | 0.35678 | 0.2875419
761 | 117 | 52.296 | 0.2043 | 6970.554 | 0.360948 | 0.2942953
761 | 118 | 52.497 | 0.20548 | 7039.604 | 0.3648236 | 0.3001048
761 | 119 | 52.795 | 0.20662 | 7106.247 | 0.368818 | 0.2908792
761 | 120 | 53.098 | 0.20778 | 7178.21 | 0.3728215 | 0.2885195
761 | 121 | 53.398 | 0.20896 | 7242.063 | 0.3768982 | 0.3111395
761 | 122 | 53.694 | 0.2101 | 7310.224 | 0.3809657 | 0.3089145
761 | 123 | 53.798 | 0.21088 | 7359.127 | 0.3838083 | 0.3089145
761 | 124 | 54.096 | 0.21202 | 7425.64 | 0.387821 | 0.3151286
761 | 125 | 54.397 | 0.2132 | 7494.305 | 0.3919708 | 0.3306243
761 | 126 | 54.697 | 0.21434 | 7559.803 | 0.3958281 | 0.3228708
761 | 127 | 54.895 | 0.2155 | 7628.214 | 0.399987 | 0.3283657
761 | 128 | 55.197 | 0.21666 | 7696.75 | 0.4041733 | 0.3340515
761 | 129 | 55.396 | 0.21746 | 7748.184 | 0.407144 | 0.3340515
761 | 130 | 55.696 | 0.21858 | 7813.806 | 0.41144 | 0.3409847
761 | 131 | 55.995 | 0.21978 | 7883.101 | 0.4157817 | 0.3387374
761 | 132 | 56.199 | 0.22092 | 7950.748 | 0.4202149 | 0.3387374
761 | 133 | 56.395 | 0.22168 | 7998.886 | 0.4233226 | 0.3567052
761 | 134 | 56.695 | 0.22284 | 8066.278 | 0.4281305 | 0.3574693
761 | 135 | 56.994 | 0.22404 | 8133.163 | 0.4330115 | 0.3636272
761 | 136 | 57.294 | 0.22516 | 8200.555 | 0.4379474 | 0.3669084
761 | 137 | 57.593 | 0.22632 | 8269.085 | 0.4434682 | 0.3802578
761 | 138 | 57.797 | 0.2275 | 8334.955 | 0.4492907 | 0.3802578
761 | 139 | 58.098 | 0.22866 | 8400.063 | 0.4555611 | 0.3842469
761 | 140 | 58.394 | 0.2298 | 8462.639 | 0.4621513 | 0.3902699
761 | 141 | 58.696 | 0.23098 | 8527.366 | 0.4695917 | 0.3934949
761 | 142 | 58.897 | 0.23214 | 8586.647 | 0.4778364 | 0.4003607
761 | 143 | 59.194 | 0.2333 | 8643.773 | 0.4871962 | 0.4191826
761 | 144 | 59.493 | 0.23446 | 8695.326 | 0.4974701 | 0.4222053
761 | 145 | 59.9 | 0.23598 | 8758.785 | 0.5138407 | 0.424846
761 | 146 | 60.198 | 0.23756 | 8818.823 | 0.5338583 | 0.4409934
761 | 147 | 60.695 | 0.23946 | 8874.808 | 0.564159 | 0.4788395
761 | 148 | 61.199 | 0.24142 | 8927.372 | 0.59956 | 0.5111007
761 | 149 | 61.695 | 0.24372 | 8979.429 | 0.6489277 | 0.5661055
761 | 150 | 62.495 | 0.24682 | 9028.192 | 0.7232032 | 0.6406288
761 | 151 | 63.394 | 0.25066 | 9076.829 | 0.8282089 | 0.7372889
761 | 152 | 64.695 | 0.2561 | 9125.846 | 0.9921249 | 0.8985839
761 | 153 | 66.696 | 0.26458 | 9178.914 | 1.269301 | 1.188429
761 | 154 | 69.298 | 0.27536 | 9225.65 | 1.636629 | 1.562844
761 | 155 | 71.898 | 0.2862 | 9271.118 | 2.009679 | 1.910279
761 | 156 | 74.397 | 0.2966 | 9310.889 | 2.36709 | 2.277007
761 | 157 | 76.998 | 0.3074 | 9346.351 | 2.734957 | 2.607587
761 | 158 | 104.142 | 0.31834 | 9033.513 | 3.007105 | 3.043647
761 | 159 | 104.738 | 0.31906 | 9155.61 | 3.007105 | 3.033781
761 | 160 | 104.84 | 0.31962 | 9265.673 | 3.007105 | 3.044827
761 | 161 | 104.938 | 0.32088 | 9447.798 | 3.007105 | 3.044827
761 | 162 | 105.137 | 0.32232 | 9497.191 | 3.007105 | 3.078796
761 | 163 | 110.236 | 0.36476 | 9548.864 | 3.007105 | 4.440937
761 | 164 | 112.338 | 0.38176 | 9599.144 | 3.007105 | 5.029775
761 | 165 | 114.836 | 0.40262 | 9647.396 | 3.007105 | 5.689821
761 | 166 | 117.937 | 0.42892 | 9697.041 | 3.007105 | 6.603261
761 | 167 | 124.037 | 0.47916 | 9745.292 | 3.007105 | 8.430599
761 | 168 | 131.439 | 0.54098 | 9695.014 | 3.007105 | 11.00432
761 | 169 | 133.437 | 0.55722 | 9645.242 | 3.007105 | 11.74128
761 | 170 | 134.637 | 0.56726 | 9594.457 | 3.007105 | 12.28678
761 | 171 | 135.538 | 0.57498 | 9544.559 | 3.007105 | 12.62284
761 | 172 | 136.339 | 0.58194 | 9491.492 | 3.007105 | 12.93817
761 | 173 | 137.037 | 0.58736 | 9441.593 | 3.007105 | 13.27411
761 | 174 | 137.637 | 0.59278 | 9388.779 | 3.007105 | 13.49653
761 | 175 | 138.238 | 0.5974 | 9337.991 | 3.007105 | 13.71304
761 | 176 | 138.838 | 0.60208 | 9289.357 | 3.007105 | 13.93518
761 | 177 | 139.339 | 0.60668 | 9235.403 | 3.007105 | 14.15599
761 | 178 | 139.836 | 0.61058 | 9186.894 | 3.007105 | 14.38121
761 | 179 | 140.24 | 0.61444 | 9134.079 | 3.007105 | 14.60858
761 | 180 | 140.739 | 0.61828 | 9080.756 | 3.007105 | 14.72382
761 | 181 | 141.237 | 0.62214 | 9026.673 | 3.007105 | 14.9478
761 | 182 | 141.638 | 0.62602 | 8969.423 | 3.007105 | 15.17801
761 | 183 | 142.136 | 0.6299 | 8911.793 | 3.007105 | 15.39937
761 | 184 | 142.535 | 0.63298 | 8862.015 | 3.007105 | 15.52482
761 | 185 | 142.939 | 0.63686 | 8799.19 | 3.007105 | 15.74586
761 | 186 | 143.337 | 0.63996 | 8744.979 | 3.007105 | 15.86839
761 | 187 | 143.736 | 0.64306 | 8694.187 | 3.007105 | 16.09563
761 | 188 | 144.137 | 0.64616 | 8638.58 | 3.007105 | 16.20665
761 | 189 | 144.44 | 0.64926 | 8579.681 | 3.007105 | 16.3253
761 | 190 | 144.836 | 0.65232 | 8520.146 | 3.007105 | 16.56233
761 | 191 | 145.239 | 0.65544 | 8459.852 | 3.007105 | 16.67352
761 | 192 | 145.539 | 0.65852 | 8395.377 | 3.007105 | 16.7926
761 | 193 | 145.837 | 0.66082 | 8345.595 | 3.007105 | 17.03499
761 | 194 | 146.136 | 0.66318 | 8294.673 | 3.007105 | 17.14738
761 | 195 | 146.438 | 0.66552 | 8241.091 | 3.007105 | 17.2611
761 | 196 | 146.741 | 0.66782 | 8182.947 | 3.007105 | 17.38213
761 | 197 | 146.938 | 0.67016 | 8123.916 | 3.007105 | 17.5022
761 | 198 | 147.141 | 0.67172 | 8074.892 | 3.007105 | 17.5022
761 | 199 | 147.339 | 0.67326 | 8019.407 | 3.007105 | 17.62284
761 | 200 | 147.444 | 0.67402 | 7977.477 | 3.007105 | 17.74119